## Sheet1
_chemical_formula_ | label | $O_A$ | $O_B$ | $r_A$ | $r_B$ | $d_{AO}$ | $d_{BO}$ | $M_A$ | $M_B$ | $r_{A\_max}/r_O$ | $r_{B\_max}/r_O$ | $r_{A\_min}/r_O$ | $r_{B\_min}/r_O$ | $r_{A\_max}/r_{A\_min}$ | $r_{B\_max}/r_{B\_min}$ | $\sigma^2(A)$ | $\sigma^2(B)$ | $r_A/r_O$ | $r_B/r_O$ | t | $(O_A + O_B)/6$ | $\tau$
LaTi0.8Fe0.2O3 | 0 | 3 | 3.8 | 1.36 | 0.613 | 2.684929 | 1.975111 | 13 | 45.4 | 0.9714286 | 0.4607143 | 0.9714286 | 0.4321429 | 1 | 1.066116 | 0 | 0.000256 | 0.9714 | 0.4379 | 0.9695 | 1.133333 | 1.636215
Sr0.2La0.8Ti0.8Fe0.2O3 | 0 | 2.8 | 3.8 | 1.376 | 0.613 | 2.704133 | 1.975111 | 12 | 45.4 | 1.028571 | 0.4607143 | 0.9714286 | 0.4321429 | 1.058824 | 1.066116 | 0.001024 | 0.000256 | 0.9829 | 0.4379 | 0.9751 | 1.1 | 2.217013
Sr0.4La0.6Ti0.8Fe0.2O3 | 0 | 2.6 | 3.8 | 1.392 | 0.613 | 2.723338 | 1.975111 | 11 | 45.4 | 1.028571 | 0.4607143 | 0.9714286 | 0.4321429 | 1.058824 | 1.066116 | 0.001536 | 0.000256 | 0.9943 | 0.4379 | 0.9807 | 1.066667 | 2.722787
Sr0.6La0.4Ti0.8Fe0.2O3 | 1 | 2.4 | 3.8 | 1.408 | 0.613 | 2.742542 | 1.975111 | 10 | 45.4 | 1.028571 | 0.4607143 | 0.9714286 | 0.4321429 | 1.058824 | 1.066116 | 0.001536 | 0.000256 | 1.0057 | 0.4379 | 0.9864 | 1.033333 | 3.153025
Sr0.8La0.2Ti0.8Fe0.2O3 | 1 | 2.2 | 3.8 | 1.424 | 0.613 | 2.761747 | 1.975111 | 9 | 45.4 | 1.028571 | 0.4607143 | 0.9714286 | 0.4321429 | 1.058824 | 1.066116 | 0.001024 | 0.000256 | 1.0171 | 0.4379 | 0.992 | 1 | 3.507256
BaCe0.5Co0.5O3 | 0 | 2 | 3.5 | 1.61 | 0.7075 | 2.947951 | 2.035743 | 9 | 36.5 | 1.15 | 0.6214286 | 1.15 | 0.3892857 | 1 | 1.59633 | 0 | 0.02640625 | 1.15 | 0.5054 | 1.0099 | 0.9166667 | 3.513887
BaCe0.3Y0.2Fe0.3Co0.2O3 | 0 | 2 | 3.3 | 1.61 | 0.7435 | 2.947951 | 2.091832 | 9 | 35 | 1.15 | 0.6428571 | 1.15 | 0.3892857 | 1 | 1.651376 | 0 | 0.02049025 | 1.15 | 0.5311 | 0.993 | 0.8833333 | 3.488411
BaCe0.4Fe0.4Co0.2O3 | 0 | 2 | 3.4 | 1.61 | 0.715 | 2.947951 | 2.056088 | 9 | 39.6 | 1.15 | 0.6214286 | 1.15 | 0.3892857 | 1 | 1.59633 | 0 | 0.01735 | 1.15 | 0.5107 | 1.0063 | 0.9 | 3.506222
BaCe0.9Fe0.1O3 | 1 | 2 | 3.9 | 1.61 | 0.8475 | 2.947951 | 2.161766 | 9 | 19 | 1.15 | 0.6214286 | 1.15 | 0.4607143 | 1 | 1.348837 | 0 | 0.00455625 | 1.15 | 0.6054 | 0.947 | 0.9833333 | 3.572781
BaCe0.85Fe0.15O3 | 1 | 2 | 3.85 | 1.61 | 0.83625 | 2.947951 | 2.153638 | 9 | 21 | 1.15 | 0.6214286 | 1.15 | 0.4607143 | 1 | 1.348837 | 0 | 0.0064546875 | 1.15 | 0.5973 | 0.9518 | 0.975 | 3.552247
BaCe0.8Fe0.2O3 | 0 | 2 | 3.8 | 1.61 | 0.825 | 2.947951 | 2.145511 | 9 | 23 | 1.15 | 0.6214286 | 1.15 | 0.4607143 | 1 | 1.348837 | 0 | 0.0081 | 1.15 | 0.5893 | 0.9566 | 0.9666667 | 3.534533
BaCe0.7Fe0.3O3 | 0 | 2 | 3.7 | 1.61 | 0.8025 | 2.947951 | 2.129255 | 9 | 27 | 1.15 | 0.6214286 | 1.15 | 0.4607143 | 1 | 1.348837 | 0 | 0.01063125 | 1.15 | 0.5732 | 0.9664 | 0.95 | 3.507446
BaCe0.6Fe0.4O3 | 0 | 2 | 3.6 | 1.61 | 0.78 | 2.947951 | 2.112999 | 9 | 31 | 1.15 | 0.6214286 | 1.15 | 0.4607143 | 1 | 1.348837 | 0 | 0.01215 | 1.15 | 0.5571 | 0.9763 | 0.9333333 | 3.49134
BaCe0.5Fe0.5O3 | 0 | 2 | 3.5 | 1.61 | 0.7575 | 2.947951 | 2.096743 | 9 | 35 | 1.15 | 0.6214286 | 1.15 | 0.4607143 | 1 | 1.348837 | 0 | 0.01265625 | 1.15 | 0.5411 | 0.9865 | 0.9166667 | 3.486139
BaCe0.4Fe0.6O3 | 0 | 2 | 3.4 | 1.61 | 0.735 | 2.947951 | 2.080488 | 9 | 39 | 1.15 | 0.6214286 | 1.15 | 0.4607143 | 1 | 1.348837 | 0 | 0.01215 | 1.15 | 0.525 | 0.9969 | 0.9 | 3.491864
BaCe0.3Fe0.7O3 | 0 | 2 | 3.3 | 1.61 | 0.7125 | 2.947951 | 2.064232 | 9 | 43 | 1.15 | 0.6214286 | 1.15 | 0.4607143 | 1 | 1.348837 | 0 | 0.01063125 | 1.15 | 0.5089 | 1.0075 | 0.8833333 | 3.508638
BaCe0.2Fe0.8O3 | 1 | 2 | 3.2 | 1.61 | 0.69 | 2.947951 | 2.047976 | 9 | 47 | 1.15 | 0.6214286 | 1.15 | 0.4607143 | 1 | 1.348837 | 0 | 0.0081 | 1.15 | 0.4929 | 1.0184 | 0.8666667 | 3.536691
BaCe0.15Fe0.85O3 | 1 | 2 | 3.15 | 1.61 | 0.67875 | 2.947951 | 2.039848 | 9 | 49 | 1.15 | 0.6214286 | 1.15 | 0.4607143 | 1 | 1.348837 | 0 | 0.0064546875 | 1.15 | 0.4848 | 1.0239 | 0.8583333 | 3.555047
BaCe0.1Fe0.9O3 | 1 | 2 | 3.1 | 1.61 | 0.6675 | 2.947951 | 2.03172 | 9 | 51 | 1.15 | 0.6214286 | 1.15 | 0.4607143 | 1 | 1.348837 | 0 | 0.00455625 | 1.15 | 0.4768 | 1.0295 | 0.85 | 3.57636
Sr0.1La0.9Cr0.5Mn0.5O3 | 1 | 2.9 | 4 | 1.368 | 0.54 | 2.694531 | 1.926131 | 12.5 | 50.5 | 1.028571 | 0.3928571 | 0.9714286 | 0.3785714 | 1.058824 | 1.037736 | 0.000576 | 0.0001 | 0.9771 | 0.3857 | 1.0089 | 1.15 | 2.086178
Sr0.3La0.7Cr0.5Mn0.5O3 | 1 | 2.7 | 4 | 1.384 | 0.54 | 2.713736 | 1.926131 | 11.5 | 50.5 | 1.028571 | 0.3928571 | 0.9714286 | 0.3785714 | 1.058824 | 1.037736 | 0.001344 | 0.0001 | 0.9886 | 0.3857 | 1.0147 | 1.116667 | 2.65519
Sr0.5La0.5Cr0.5Mn0.5O3 | 1 | 2.5 | 4 | 1.4 | 0.54 | 2.73294 | 1.926131 | 10.5 | 50.5 | 1.028571 | 0.3928571 | 0.9714286 | 0.3785714 | 1.058824 | 1.037736 | 0.0016 | 0.0001 | 1 | 0.3857 | 1.0206 | 1.083333 | 3.146166
Sr0.7La0.3Cr0.5Mn0.5O3 | 1 | 2.3 | 4 | 1.416 | 0.54 | 2.752144 | 1.926131 | 9.5 | 50.5 | 1.028571 | 0.3928571 | 0.9714286 | 0.3785714 | 1.058824 | 1.037736 | 0.001344 | 0.0001 | 1.0114 | 0.3857 | 1.0264 | 1.05 | 3.558788
Sr0.9La0.1Cr0.5Mn0.5O3 | 1 | 2.1 | 4 | 1.432 | 0.54 | 2.771349 | 1.926131 | 8.5 | 50.5 | 1.028571 | 0.3928571 | 0.9714286 | 0.3785714 | 1.058824 | 1.037736 | 0.000576 | 0.0001 | 1.0229 | 0.3857 | 1.0322 | 1.016667 | 3.892761
Ca0.2La0.8Cr0.5Mn0.5O3 | 1 | 2.8 | 4 | 1.356 | 0.54 | 2.673933 | 1.926131 | 11.8 | 50.5 | 0.9714286 | 0.3928571 | 0.9571429 | 0.3785714 | 1.014925 | 1.037736 | 6.4e-05 | 0.0001 | 0.9686 | 0.3857 | 1.0045 | 1.133333 | 2.389084
Ca0.4La0.6Cr0.5Mn0.5O3 | 1 | 2.6 | 4 | 1.352 | 0.54 | 2.662938 | 1.926131 | 10.6 | 50.5 | 0.9714286 | 0.3928571 | 0.9571429 | 0.3785714 | 1.014925 | 1.037736 | 9.6e-05 | 0.0001 | 0.9657 | 0.3857 | 1.0031 | 1.1 | 2.925461
Ca0.6La0.4Cr0.5Mn0.5O3 | 1 | 2.4 | 4 | 1.348 | 0.54 | 2.651942 | 1.926131 | 9.4 | 50.5 | 0.9714286 | 0.3928571 | 0.9571429 | 0.3785714 | 1.014925 | 1.037736 | 9.6e-05 | 0.0001 | 0.9629 | 0.3857 | 1.0016 | 1.066667 | 3.381628
Ca0.8La0.2Cr0.5Mn0.5O3 | 1 | 2.2 | 4 | 1.344 | 0.54 | 2.640947 | 1.926131 | 8.2 | 50.5 | 0.9714286 | 0.3928571 | 0.9571429 | 0.3785714 | 1.014925 | 1.037736 | 6.4e-05 | 0.0001 | 0.96 | 0.3857 | 1.0002 | 1.033333 | 3.757569
SrCe0.95Fe0.05O3 | 1 | 2 | 3.95 | 1.44 | 0.85875 | 2.780951 | 2.169894 | 8 | 17 | 1.028571 | 0.6214286 | 1.028571 | 0.4607143 | 1 | 1.348837 | 0 | 0.0024046875 | 1.0286 | 0.6134 | 0.8891 | 0.9916667 | 4.118144
SrCe0.9Fe0.1O3 | 1 | 2 | 3.9 | 1.44 | 0.8475 | 2.780951 | 2.161766 | 8 | 19 | 1.028571 | 0.6214286 | 1.028571 | 0.4607143 | 1 | 1.348837 | 0 | 0.00455625 | 1.0286 | 0.6054 | 0.8935 | 0.9833333 | 4.062371
SrCe0.85Fe0.15O3 | 1 | 2 | 3.85 | 1.44 | 0.83625 | 2.780951 | 2.153638 | 8 | 21 | 1.028571 | 0.6214286 | 1.028571 | 0.4607143 | 1 | 1.348837 | 0 | 0.0064546875 | 1.0286 | 0.5973 | 0.898 | 0.975 | 4.011089
LaMn0.6Al0.4O3 | 1 | 3 | 3.6 | 1.36 | 0.532 | 2.684929 | 1.904799 | 13 | 60.4 | 0.9714286 | 0.3821429 | 0.9714286 | 0.3785714 | 1 | 1.009434 | 0 | 6e-06 | 0.9714 | 0.38 | 1.0102 | 1.1 | 1.802473
Sr0.2La0.8Mn0.6Al0.4O3 | 1 | 2.8 | 3.6 | 1.376 | 0.532 | 2.704133 | 1.904799 | 12 | 60.4 | 1.028571 | 0.3821429 | 0.9714286 | 0.3785714 | 1.058824 | 1.009434 | 0.001024 | 6e-06 | 0.9829 | 0.38 | 1.016 | 1.066667 | 2.412501
Sr0.4La0.6Mn0.6Al0.4O3 | 1 | 2.6 | 3.6 | 1.392 | 0.532 | 2.723338 | 1.904799 | 11 | 60.4 | 1.028571 | 0.3821429 | 0.9714286 | 0.3785714 | 1.058824 | 1.009434 | 0.001536 | 6e-06 | 0.9943 | 0.38 | 1.0219 | 1.033333 | 2.944391
Sr0.4La0.6Mn0.4Al0.6O3 | 1 | 2.6 | 3.4 | 1.392 | 0.533 | 2.723338 | 1.905688 | 11 | 64.6 | 1.028571 | 0.3821429 | 0.9714286 | 0.3785714 | 1.058824 | 1.009434 | 0.001536 | 6e-06 | 0.9943 | 0.3807 | 1.0213 | 1 | 2.939994
Sr0.6La0.4Mn0.6Al0.4O3 | 1 | 2.4 | 3.6 | 1.408 | 0.532 | 2.742542 | 1.904799 | 10 | 60.4 | 1.028571 | 0.3821429 | 0.9714286 | 0.3785714 | 1.058824 | 1.009434 | 0.001536 | 6e-06 | 1.0057 | 0.38 | 1.0277 | 1 | 3.397827
Sr0.8La0.2Mn0.6Al0.4O3 | 0 | 2.2 | 3.6 | 1.424 | 0.532 | 2.761747 | 1.904799 | 9 | 60.4 | 1.028571 | 0.3821429 | 0.9714286 | 0.3785714 | 1.058824 | 1.009434 | 0.001024 | 6e-06 | 1.0171 | 0.38 | 1.0336 | 0.9666667 | 3.772517
SrMn0.6Al0.4O3 | 0 | 2 | 3.6 | 1.44 | 0.532 | 2.780951 | 1.904799 | 8 | 60.4 | 1.028571 | 0.3821429 | 1.028571 | 0.3785714 | 1 | 1.009434 | 0 | 6e-06 | 1.0286 | 0.38 | 1.0394 | 0.9333333 | 4.068192
Sr0.9La0.1Ti0.9Fe0.1O3 | 1 | 2.1 | 3.9 | 1.432 | 0.609 | 2.771349 | 1.970066 | 8.5 | 44.2 | 1.028571 | 0.4607143 | 0.9714286 | 0.4321429 | 1.058824 | 1.066116 | 0.000576 | 0.000144 | 1.0229 | 0.435 | 0.9968 | 1 | 3.664147
Sr0.8La0.2Ti0.9Fe0.1O3 | 1 | 2.2 | 3.9 | 1.424 | 0.609 | 2.761747 | 1.970066 | 9 | 44.2 | 1.028571 | 0.4607143 | 0.9714286 | 0.4321429 | 1.058824 | 1.066116 | 0.001024 | 0.000144 | 1.0171 | 0.435 | 0.994 | 1.016667 | 3.515043
BaFe0.4Sn0.2Bi0.4O3 | 0 | 2 | 3.2 | 1.61 | 0.808 | 2.947951 | 2.157376 | 9 | 72.4 | 1.15 | 0.7357143 | 1.15 | 0.4607143 | 1 | 1.596899 | 0 | 0.033126 | 1.15 | 0.5771 | 0.9639 | 0.8666667 | 3.513048
BaFe0.3Sn0.2Bi0.5O3 | 0 | 2 | 3.2 | 1.61 | 0.8465 | 2.947951 | 2.190876 | 9 | 75.5 | 1.15 | 0.7357143 | 1.15 | 0.4607143 | 1 | 1.596899 | 0 | 0.03391525 | 1.15 | 0.6046 | 0.9474 | 0.8666667 | 3.570841
BaCe0.9Y0.1O3 | 1 | 2 | 3.9 | 1.61 | 0.873 | 2.947951 | 2.187766 | 9 | 14.7 | 1.15 | 0.6428571 | 1.15 | 0.6214286 | 1 | 1.034483 | 0 | 8.1e-05 | 1.15 | 0.6236 | 0.9364 | 0.9833333 | 3.629982
BaCe0.8Y0.2O3 | 1 | 2 | 3.8 | 1.61 | 0.876 | 2.947951 | 2.197511 | 9 | 14.4 | 1.15 | 0.6428571 | 1.15 | 0.6214286 | 1 | 1.034483 | 0 | 0.000144 | 1.15 | 0.6257 | 0.9351 | 0.9666667 | 3.637704
BaCe0.7Y0.3O3 | 1 | 2 | 3.7 | 1.61 | 0.879 | 2.947951 | 2.207255 | 9 | 14.1 | 1.15 | 0.6428571 | 1.15 | 0.6214286 | 1 | 1.034483 | 0 | 0.000189 | 1.15 | 0.6279 | 0.9339 | 0.95 | 3.645637
BaZr0.8Y0.2O3 | 1 | 2 | 3.8 | 1.61 | 0.756 | 2.947951 | 2.117511 | 9 | 37.6 | 1.15 | 0.6428571 | 1.15 | 0.5142857 | 1 | 1.25 | 0 | 0.005184 | 1.15 | 0.54 | 0.9872 | 0.9666667 | 3.48618
BaZr0.7Y0.3O3 | 1 | 2 | 3.7 | 1.61 | 0.774 | 2.947951 | 2.137255 | 9 | 34.4 | 1.15 | 0.6428571 | 1.15 | 0.5142857 | 1 | 1.25 | 0 | 0.006804 | 1.15 | 0.5529 | 0.979 | 0.95 | 3.488888
BaZr0.6Y0.4O3 | 1 | 2 | 3.6 | 1.61 | 0.792 | 2.947951 | 2.156999 | 9 | 31.2 | 1.15 | 0.6428571 | 1.15 | 0.5142857 | 1 | 1.25 | 0 | 0.007776 | 1.15 | 0.5657 | 0.971 | 0.9333333 | 3.49857
BaZr0.5Y0.5O3 | 1 | 2 | 3.5 | 1.61 | 0.81 | 2.947951 | 2.176743 | 9 | 28 | 1.15 | 0.6428571 | 1.15 | 0.5142857 | 1 | 1.25 | 0 | 0.0081 | 1.15 | 0.5786 | 0.9631 | 0.9166667 | 3.515248
BaZr0.4Y0.6O3 | 1 | 2 | 3.4 | 1.61 | 0.828 | 2.947951 | 2.196488 | 9 | 24.8 | 1.15 | 0.6428571 | 1.15 | 0.5142857 | 1 | 1.25 | 0 | 0.007776 | 1.15 | 0.5914 | 0.9553 | 0.9 | 3.538983
BaCe0.8Zr0.1Y0.1O3 | 1 | 2 | 3.9 | 1.61 | 0.858 | 2.947951 | 2.177766 | 9 | 17.6 | 1.15 | 0.6428571 | 1.15 | 0.5142857 | 1 | 1.25 | 0 | 0.002196 | 1.15 | 0.6129 | 0.9426 | 0.9833333 | 3.594525
BaCe0.7Zr0.2Y0.1O3 | 1 | 2 | 3.9 | 1.61 | 0.843 | 2.947951 | 2.167766 | 9 | 20.5 | 1.15 | 0.6428571 | 1.15 | 0.5142857 | 1 | 1.25 | 0 | 0.003861 | 1.15 | 0.6021 | 0.9489 | 0.9833333 | 3.564227
BaCe0.6Zr0.3Y0.1O3 | 1 | 2 | 3.9 | 1.61 | 0.828 | 2.947951 | 2.157766 | 9 | 23.4 | 1.15 | 0.6428571 | 1.15 | 0.5142857 | 1 | 1.25 | 0 | 0.005076 | 1.15 | 0.5914 | 0.9553 | 0.9833333 | 3.538983
BaCe0.5Zr0.4Y0.1O3 | 1 | 2 | 3.9 | 1.61 | 0.813 | 2.947951 | 2.147766 | 9 | 26.3 | 1.15 | 0.6428571 | 1.15 | 0.5142857 | 1 | 1.25 | 0 | 0.005841 | 1.15 | 0.5807 | 0.9618 | 0.9833333 | 3.518711
BaCe0.4Zr0.5Y0.1O3 | 1 | 2 | 3.9 | 1.61 | 0.798 | 2.947951 | 2.137766 | 9 | 29.2 | 1.15 | 0.6428571 | 1.15 | 0.5142857 | 1 | 1.25 | 0 | 0.006156 | 1.15 | 0.57 | 0.9683 | 0.9833333 | 3.50335
BaCe0.3Zr0.6Y0.1O3 | 1 | 2 | 3.9 | 1.61 | 0.783 | 2.947951 | 2.127766 | 9 | 32.1 | 1.15 | 0.6428571 | 1.15 | 0.5142857 | 1 | 1.25 | 0 | 0.006021 | 1.15 | 0.5593 | 0.975 | 0.9833333 | 3.492857
BaCe0.2Zr0.7Y0.1O3 | 1 | 2 | 3.9 | 1.61 | 0.768 | 2.947951 | 2.117766 | 9 | 35 | 1.15 | 0.6428571 | 1.15 | 0.5142857 | 1 | 1.25 | 0 | 0.005436 | 1.15 | 0.5486 | 0.9817 | 0.9833333 | 3.48721
BaCe0.1Zr0.8Y0.1O3 | 1 | 2 | 3.9 | 1.61 | 0.753 | 2.947951 | 2.107766 | 9 | 37.9 | 1.15 | 0.6428571 | 1.15 | 0.5142857 | 1 | 1.25 | 0 | 0.004401 | 1.15 | 0.5379 | 0.9886 | 0.9833333 | 3.486407
BaZr0.9Y0.1O3 | 1 | 2 | 3.9 | 1.61 | 0.738 | 2.947951 | 2.097766 | 9 | 40.8 | 1.15 | 0.6428571 | 1.15 | 0.5142857 | 1 | 1.25 | 0 | 0.002916 | 1.15 | 0.5271 | 0.9955 | 0.9833333 | 3.490466