## Sheet1
_chemical_formula_ | label | $O_A$ | $O_B$ | $r_A$ | $r_B$ | $d_{AO}$ | $d_{BO}$ | $M_A$ | $M_B$ | $r_{A\_max}/r_O$ | $r_{B\_max}/r_O$ | $r_{A\_min}/r_O$ | $r_{B\_min}/r_O$ | $r_{A\_max}/r_{A\_min}$ | $r_{B\_max}/r_{B\_min}$ | $\sigma^2(A)$ | $\sigma^2(B)$ | $r_A/r_O$ | $r_B/r_O$ | t | $(O_A + O_B)/6$ | $\tau$
(Mg0.69 Fe0.23 Ca0.08) (Si O3) | 0 | 2 | 4 | 1.1721 | 0.4 | 2.387301 | 1.790022 | 60.13 | 78 | 0.9571429 | 0.2857143 | 0.8214286 | 0.2857143 | 1.165217 | 1 | 0.00260659 | 0 | 0.8372 | 0.2857 | 1.0104 | 1 | 4.951183
(Co0.224 Mg0.776) (Si O3) | 0 | 2 | 4 | 1.14776 | 0.4 | 2.355727 | 1.790022 | 65.76 | 78 | 0.8214286 | 0.2857143 | 0.8142857 | 0.2857143 | 1.008772 | 1 | 1.73824e-05 | 0 | 0.8198 | 0.2857 | 1.0009 | 1 | 4.94425
(Mg0.925 Mn0.075) (Si O3) | 0 | 2 | 4 | 1.15825 | 0.4 | 2.363226 | 1.790022 | 66.8 | 78 | 0.9 | 0.2857143 | 0.8214286 | 0.2857143 | 1.095652 | 1 | 0.0008394375 | 0 | 0.8273 | 0.2857 | 1.005 | 1 | 4.946995
(Mn0.9 Mg0.1) (Ti O3) | 0 | 2 | 4 | 1.249 | 0.605 | 2.443251 | 1.965022 | 53.6 | 43 | 0.9 | 0.4321429 | 0.8214286 | 0.4321429 | 1.095652 | 1 | 0.001089 | 0 | 0.8921 | 0.4321 | 0.9342 | 1 | 4.01014
(Mn0.8 Mg0.2) (Ti O3) | 0 | 2 | 4 | 1.238 | 0.605 | 2.433551 | 1.965022 | 55.2 | 43 | 0.9 | 0.4321429 | 0.8214286 | 0.4321429 | 1.095652 | 1 | 0.001936 | 0 | 0.8843 | 0.4321 | 0.9303 | 1 | 4.029727
(Mn0.7 Mg0.3) (Ti O3) | 0 | 2 | 4 | 1.227 | 0.605 | 2.423851 | 1.965022 | 56.8 | 43 | 0.9 | 0.4321429 | 0.8214286 | 0.4321429 | 1.095652 | 1 | 0.002541 | 0 | 0.8764 | 0.4321 | 0.9265 | 1 | 4.050444
(Mn0.6 Mg0.4) (Ti O3) | 0 | 2 | 4 | 1.216 | 0.605 | 2.414151 | 1.965022 | 58.4 | 43 | 0.9 | 0.4321429 | 0.8214286 | 0.4321429 | 1.095652 | 1 | 0.002904 | 0 | 0.8686 | 0.4321 | 0.9226 | 1 | 4.072353
(Mn0.5 Mg0.5) (Ti O3) | 0 | 2 | 4 | 1.205 | 0.605 | 2.404451 | 1.965022 | 60 | 43 | 0.9 | 0.4321429 | 0.8214286 | 0.4321429 | 1.095652 | 1 | 0.003025 | 0 | 0.8607 | 0.4321 | 0.9187 | 1 | 4.095521
(Mn0.4 Mg0.6) (Ti O3) | 0 | 2 | 4 | 1.194 | 0.605 | 2.394751 | 1.965022 | 61.6 | 43 | 0.9 | 0.4321429 | 0.8214286 | 0.4321429 | 1.095652 | 1 | 0.002904 | 0 | 0.8529 | 0.4321 | 0.9148 | 1 | 4.120021
(Ba0.93 Bi0.07) ((Ti0.93 Sc0.07) O3) | 0 | 2.07 | 3.93 | 1.5918 | 0.6148 | 2.924079 | 1.974853 | 14.39 | 40.76 | 1.15 | 0.5321429 | 0.9642857 | 0.4321429 | 1.192593 | 1.231405 | 0.00440076 | 0.00127596 | 1.137 | 0.4391 | 1.05 | 1 | 3.626002
Fe0.3 Mg0.7 (Si O3) | 0 | 2 | 4 | 1.159 | 0.4 | 2.368251 | 1.790022 | 64.1 | 78 | 0.8428571 | 0.2857143 | 0.8214286 | 0.2857143 | 1.026087 | 1 | 0.000189 | 0 | 0.8279 | 0.2857 | 1.0053 | 1 | 4.947205
(Ni.5 Mn.5) Ti O3 | 0 | 2 | 4 | 1.145 | 0.605 | 2.384951 | 1.965022 | 56.5 | 43 | 0.9 | 0.4321429 | 0.7357143 | 0.4321429 | 1.223301 | 1 | 0.013225 | 0 | 0.8179 | 0.4321 | 0.8975 | 1 | 4.247483
(Ni.25 Mn.25 Zn.25 Mg.25) Ti O3 | 0 | 2 | 4 | 1.1325 | 0.605 | 2.373201 | 1.965022 | 62.5 | 43 | 0.9 | 0.4321429 | 0.7357143 | 0.4321429 | 1.223301 | 1 | 0.00721875 | 0 | 0.8089 | 0.4321 | 0.8931 | 1 | 4.285459
(Ni.333 Zn.333 Mg.333) Ti O3 | 0 | 1.998 | 4 | 1.08891 | 0.605 | 2.344271 | 1.965022 | 65.934 | 43 | 0.8214286 | 0.4321429 | 0.7357143 | 0.4321429 | 1.116505 | 1 | 0.003584512 | 0 | 0.7778 | 0.4321 | 0.8778 | 0.9996667 | 4.440947
(Ni.5 Mg.5) Ti O3 | 0 | 2 | 4 | 1.09 | 0.605 | 2.336451 | 1.965022 | 64.5 | 43 | 0.8214286 | 0.4321429 | 0.7357143 | 0.4321429 | 1.116505 | 1 | 0.0036 | 0 | 0.7786 | 0.4321 | 0.8782 | 1 | 4.434787
(Mn.9 Zn.1) Ti O3 | 0 | 2 | 4 | 1.243 | 0.605 | 2.444351 | 1.965022 | 53.7 | 43 | 0.9 | 0.4321429 | 0.7785714 | 0.4321429 | 1.155963 | 1 | 0.002601 | 0 | 0.8879 | 0.4321 | 0.9321 | 1 | 4.020687
(Mn.7 Zn.3) Ti O3 | 0 | 2 | 4 | 1.209 | 0.605 | 2.427151 | 1.965022 | 57.1 | 43 | 0.9 | 0.4321429 | 0.7785714 | 0.4321429 | 1.155963 | 1 | 0.006069 | 0 | 0.8636 | 0.4321 | 0.9201 | 1 | 4.086946
(Mn.5 Zn.5) Ti O3 | 0 | 2 | 4 | 1.175 | 0.605 | 2.409951 | 1.965022 | 60.5 | 43 | 0.9 | 0.4321429 | 0.7785714 | 0.4321429 | 1.155963 | 1 | 0.007225 | 0 | 0.8393 | 0.4321 | 0.9081 | 1 | 4.165702
(Mn.3 Zn.7) Ti O3 | 0 | 2 | 4 | 1.141 | 0.605 | 2.392751 | 1.965022 | 63.9 | 43 | 0.9 | 0.4321429 | 0.7785714 | 0.4321429 | 1.155963 | 1 | 0.006069 | 0 | 0.815 | 0.4321 | 0.8961 | 1 | 4.25937
(Mn.2 Zn.8) Ti O3 | 0 | 2 | 4 | 1.124 | 0.605 | 2.384151 | 1.965022 | 65.6 | 43 | 0.9 | 0.4321429 | 0.7785714 | 0.4321429 | 1.155963 | 1 | 0.004624 | 0 | 0.8029 | 0.4321 | 0.8901 | 1 | 4.312724
(Zn0.5 Mn0.5) Ti O3 | 0 | 2 | 4 | 1.175 | 0.605 | 2.409951 | 1.965022 | 60.5 | 43 | 0.9 | 0.4321429 | 0.7785714 | 0.4321429 | 1.155963 | 1 | 0.007225 | 0 | 0.8393 | 0.4321 | 0.9081 | 1 | 4.165702
(Mg0.460 Mn0.54) Ti O3 | 0 | 2 | 4 | 1.2094 | 0.605 | 2.408331 | 1.965022 | 59.36 | 43 | 0.9 | 0.4321429 | 0.8214286 | 0.4321429 | 1.095652 | 1 | 0.00300564 | 0 | 0.8639 | 0.4321 | 0.9203 | 1 | 4.086098
(Zn0.333 Mn0.333Mg0.333) Ti O3 | 0 | 1.998 | 4 | 1.1655 | 0.605 | 2.389559 | 1.965022 | 62.937 | 43 | 0.9 | 0.4321429 | 0.7785714 | 0.4321429 | 1.155963 | 1 | 0.00631035 | 0 | 0.8325 | 0.4321 | 0.9048 | 0.9996667 | 4.192375
(Zn0.54 Mg0.46) Ti O3 | 0 | 2 | 4 | 1.1176 | 0.605 | 2.361891 | 1.965022 | 68.54 | 43 | 0.8214286 | 0.4321429 | 0.7785714 | 0.4321429 | 1.055046 | 1 | 0.00089424 | 0 | 0.7983 | 0.4321 | 0.8879 | 1 | 4.334064
(Bi0.8 Nd0.2) (Fe O3) | 0 | 3 | 3 | 1.334 | 0.645 | 2.609129 | 2.015464 | 72.6 | 55 | 0.9642857 | 0.4607143 | 0.9071429 | 0.4607143 | 1.062992 | 1 | 0.001024 | 0 | 0.9529 | 0.4607 | 0.9453 | 1 | 1.708816
(Bi0.9 Nd0.1) (Fe O3) | 0 | 3 | 3 | 1.342 | 0.645 | 2.608029 | 2.015464 | 79.3 | 55 | 0.9642857 | 0.4607143 | 0.9071429 | 0.4607143 | 1.062992 | 1 | 0.000576 | 0 | 0.9586 | 0.4607 | 0.9481 | 1 | 1.689923
Ba ((Ti0.93 Ce0.07) O3) | 0 | 2 | 4 | 1.61 | 0.62355 | 2.947951 | 1.979932 | 9 | 41.04 | 1.15 | 0.6214286 | 1.15 | 0.4321429 | 1 | 1.438017 | 0 | 0.004571648 | 1.15 | 0.4454 | 1.0518 | 1 | 3.689227
Mg ((Ge0.21 Si0.79) O3) | 0 | 2 | 4 | 1.15 | 0.4273 | 2.355951 | 1.812702 | 68 | 78.21 | 0.8214286 | 0.3785714 | 0.8214286 | 0.2857143 | 1 | 1.325 | 0 | 0.00280371 | 0.8214 | 0.3052 | 0.9868 | 1 | 4.713222
Mg ((Ge0.30 Si0.70) O3) | 0 | 2 | 4 | 1.15 | 0.439 | 2.355951 | 1.822422 | 68 | 78.3 | 0.8214286 | 0.3785714 | 0.8214286 | 0.2857143 | 1 | 1.325 | 0 | 0.003549 | 0.8214 | 0.3136 | 0.9805 | 1 | 4.629443
Mg ((Ge0.34 Si0.66) O3) | 0 | 2 | 4 | 1.15 | 0.4442 | 2.355951 | 1.826742 | 68 | 78.34 | 0.8214286 | 0.3785714 | 0.8214286 | 0.2857143 | 1 | 1.325 | 0 | 0.00379236 | 0.8214 | 0.3173 | 0.9777 | 1 | 4.594981
Mg ((Ge0.63 Si0.37) O3) | 0 | 2 | 4 | 1.15 | 0.4819 | 2.355951 | 1.858062 | 68 | 78.63 | 0.8214286 | 0.3785714 | 0.8214286 | 0.2857143 | 1 | 1.325 | 0 | 0.00393939 | 0.8214 | 0.3442 | 0.9581 | 1 | 4.392499
Mg ((Ge0.912 Si0.088) O3) | 0 | 2 | 4 | 1.15 | 0.51856 | 2.355951 | 1.888518 | 68 | 78.912 | 0.8214286 | 0.3785714 | 0.8214286 | 0.2857143 | 1 | 1.325 | 0 | 0.0013563264 | 0.8214 | 0.3704 | 0.9398 | 1 | 4.268615
Mg.318 Fe.666 Ca.016 Si O3 | 0 | 2 | 4 | 1.17302 | 0.4 | 2.387641 | 1.790022 | 58.366 | 78 | 0.9571429 | 0.2857143 | 0.8214286 | 0.2857143 | 1.165217 | 1 | 0.0006470796 | 0 | 0.8379 | 0.2857 | 1.0108 | 1 | 4.951483
(Ba0.85 Ca0.15) (Zr0.10 Ti0.90) O3 | 0 | 2 | 4 | 1.5695 | 0.6165 | 2.900251 | 1.976322 | 8.7 | 43.1 | 1.15 | 0.5142857 | 0.9571429 | 0.4321429 | 1.201493 | 1.190083 | 0.00929475 | 0.00119025 | 1.1211 | 0.4404 | 1.0413 | 1 | 3.719677
(Ga0.75 Al0.25) Fe O3 | 0 | 3 | 3 | 0.965 | 0.645 | 2.223179 | 2.015464 | 73.75 | 55 | 0.7 | 0.4607143 | 0.6857143 | 0.4607143 | 1.020833 | 1 | 7.5e-05 | 0 | 0.6893 | 0.4607 | 0.8178 | 1 | 4.311321
(Ga0.5 Al0.5) Fe O3 | 0 | 3 | 3 | 0.97 | 0.645 | 2.203429 | 2.015464 | 73.5 | 55 | 0.7 | 0.4607143 | 0.6857143 | 0.4607143 | 1.020833 | 1 | 0.0001 | 0 | 0.6929 | 0.4607 | 0.8195 | 1 | 4.227214
(Mg0.972 Fe0.028) (Si O3) | 0 | 2 | 4 | 1.15084 | 0.4 | 2.357099 | 1.790022 | 67.636 | 78 | 0.8428571 | 0.2857143 | 0.8214286 | 0.2857143 | 1.026087 | 1 | 2.44944e-05 | 0 | 0.822 | 0.2857 | 1.0021 | 1 | 4.945016
(Mn0.67 Ni0.33) Ti O3 | 0 | 2 | 4 | 1.1841 | 0.605 | 2.408071 | 1.965022 | 54.97 | 43 | 0.9 | 0.4321429 | 0.7357143 | 0.4321429 | 1.223301 | 1 | 0.01169619 | 0 | 0.8458 | 0.4321 | 0.9113 | 1 | 4.143272
(Mn0.5 Ni0.5) Ti O3 | 0 | 2 | 4 | 1.145 | 0.605 | 2.384951 | 1.965022 | 56.5 | 43 | 0.9 | 0.4321429 | 0.7357143 | 0.4321429 | 1.223301 | 1 | 0.013225 | 0 | 0.8179 | 0.4321 | 0.8975 | 1 | 4.247483
(Mn0.32 Ni0.68) Ti O3 | 0 | 2 | 4 | 1.1036 | 0.605 | 2.360471 | 1.965022 | 58.12 | 43 | 0.9 | 0.4321429 | 0.7357143 | 0.4321429 | 1.223301 | 1 | 0.01151104 | 0 | 0.7883 | 0.4321 | 0.8829 | 1 | 4.383319
(Ca0.1 Mg0.34 Fe0.56) (Si O3) | 0 | 2 | 4 | 1.1858 | 0.4 | 2.406311 | 1.790022 | 54.62 | 78 | 0.9571429 | 0.2857143 | 0.8214286 | 0.2857143 | 1.165217 | 1 | 0.00283236 | 0 | 0.847 | 0.2857 | 1.0158 | 1 | 4.955926
Ba (Sn0.1 Ti0.9) O3 | 0 | 2 | 4 | 1.61 | 0.6135 | 2.947951 | 1.974022 | 9 | 46.7 | 1.15 | 0.4928571 | 1.15 | 0.4321429 | 1 | 1.140496 | 0 | 0.00065025 | 1.15 | 0.4382 | 1.0571 | 1 | 3.722001
Pb (Zr0.58 Ti0.42) O3 | 0 | 2 | 4 | 1.49 | 0.6717 | 2.774951 | 2.030562 | 81 | 43.58 | 1.064286 | 0.5142857 | 1.064286 | 0.4321429 | 1 | 1.190083 | 0 | 0.00322161 | 1.0643 | 0.4798 | 0.9864 | 1 | 3.652728
Fe.155 Mg.845 Si O3 | 0 | 2 | 4 | 1.15465 | 0.4 | 2.362306 | 1.790022 | 65.985 | 78 | 0.8428571 | 0.2857143 | 0.8214286 | 0.2857143 | 1.026087 | 1 | 0.0001178775 | 0 | 0.8248 | 0.2857 | 1.0036 | 1 | 4.94601
Mg0.916 Ca0.084 (Si O3) | 0 | 2 | 4 | 1.16596 | 0.4 | 2.378967 | 1.790022 | 62.876 | 78 | 0.9571429 | 0.2857143 | 0.8214286 | 0.2857143 | 1.165217 | 1 | 0.002777678 | 0 | 0.8328 | 0.2857 | 1.008 | 1 | 4.949249
Mg0.944 Ca0.056 (Si O3) | 0 | 2 | 4 | 1.16064 | 0.4 | 2.371295 | 1.790022 | 64.584 | 78 | 0.9571429 | 0.2857143 | 0.8214286 | 0.2857143 | 1.165217 | 1 | 0.00190839 | 0 | 0.829 | 0.2857 | 1.0059 | 1 | 4.947672
(Mg0.956 Al0.044) (Al0.044 Si0.956 O3) | 0 | 2.044 | 3.956 | 1.14252 | 0.40594 | 2.347502 | 1.79519 | 68.22 | 77.78 | 0.8214286 | 0.3821429 | 0.7 | 0.2857143 | 1.173469 | 1.3375 | 0.00121565 | 0.0007666164 | 0.8161 | 0.29 | 0.9955 | 1 | 4.830304
(Mg0.9 Zn0.1) (Ti O3) | 0 | 2 | 4 | 1.144 | 0.605 | 2.357051 | 1.965022 | 68.1 | 43 | 0.8214286 | 0.4321429 | 0.7785714 | 0.4321429 | 1.055046 | 1 | 0.000324 | 0 | 0.8171 | 0.4321 | 0.8972 | 1 | 4.250432
(Mg0.8 Zn0.2) (Ti O3) | 0 | 2 | 4 | 1.138 | 0.605 | 2.358151 | 1.965022 | 68.2 | 43 | 0.8214286 | 0.4321429 | 0.7785714 | 0.4321429 | 1.055046 | 1 | 0.000576 | 0 | 0.8129 | 0.4321 | 0.8951 | 1 | 4.268447
(Mg0.7 Zn0.3) (Ti O3) | 0 | 2 | 4 | 1.132 | 0.605 | 2.359251 | 1.965022 | 68.3 | 43 | 0.8214286 | 0.4321429 | 0.7785714 | 0.4321429 | 1.055046 | 1 | 0.000756 | 0 | 0.8086 | 0.4321 | 0.893 | 1 | 4.28703
(Mg0.6 Zn0.4) (Ti O3) | 0 | 2 | 4 | 1.126 | 0.605 | 2.360351 | 1.965022 | 68.4 | 43 | 0.8214286 | 0.4321429 | 0.7785714 | 0.4321429 | 1.055046 | 1 | 0.000864 | 0 | 0.8043 | 0.4321 | 0.8908 | 1 | 4.3062
(Mg0.5 Zn0.5) (Ti O3) | 0 | 2 | 4 | 1.12 | 0.605 | 2.361451 | 1.965022 | 68.5 | 43 | 0.8214286 | 0.4321429 | 0.7785714 | 0.4321429 | 1.055046 | 1 | 0.0009 | 0 | 0.8 | 0.4321 | 0.8887 | 1 | 4.325978
(Mg0.4 Zn0.6) (Ti O3) | 0 | 2 | 4 | 1.114 | 0.605 | 2.362551 | 1.965022 | 68.6 | 43 | 0.8214286 | 0.4321429 | 0.7785714 | 0.4321429 | 1.055046 | 1 | 0.000864 | 0 | 0.7957 | 0.4321 | 0.8866 | 1 | 4.346386
(Mg0.3 Zn0.7) (Ti O3) | 0 | 2 | 4 | 1.108 | 0.605 | 2.363651 | 1.965022 | 68.7 | 43 | 0.8214286 | 0.4321429 | 0.7785714 | 0.4321429 | 1.055046 | 1 | 0.000756 | 0 | 0.7914 | 0.4321 | 0.8845 | 1 | 4.367446
(Mg0.2 Zn0.8) (Ti O3) | 0 | 2 | 4 | 1.102 | 0.605 | 2.364751 | 1.965022 | 68.8 | 43 | 0.8214286 | 0.4321429 | 0.7785714 | 0.4321429 | 1.055046 | 1 | 0.000576 | 0 | 0.7871 | 0.4321 | 0.8824 | 1 | 4.389183
Mg.318 Fe.666 Ca.016 Si O3 | 0 | 2 | 4 | 1.17302 | 0.4 | 2.387641 | 1.790022 | 58.366 | 78 | 0.9571429 | 0.2857143 | 0.8214286 | 0.2857143 | 1.165217 | 1 | 0.0006470796 | 0 | 0.8379 | 0.2857 | 1.0108 | 1 | 4.951483
(Mg0.54 Fe0.46) Si O3 | 0 | 2 | 4 | 1.1638 | 0.4 | 2.374811 | 1.790022 | 62.02 | 78 | 0.8428571 | 0.2857143 | 0.8214286 | 0.2857143 | 1.026087 | 1 | 0.00022356 | 0 | 0.8313 | 0.2857 | 1.0072 | 1 | 4.948598
(Mg0.61 Fe0.39) (Si O3) | 0 | 2 | 4 | 1.1617 | 0.4 | 2.371941 | 1.790022 | 62.93 | 78 | 0.8428571 | 0.2857143 | 0.8214286 | 0.2857143 | 1.026087 | 1 | 0.00021411 | 0 | 0.8298 | 0.2857 | 1.0063 | 1 | 4.947979
(Mg0.39 Fe0.52 Ca0.09) (Si O3) | 0 | 2 | 4 | 1.1827 | 0.4 | 2.401931 | 1.790022 | 55.75 | 78 | 0.9571429 | 0.2857143 | 0.8214286 | 0.2857143 | 1.165217 | 1 | 0.00264771 | 0 | 0.8448 | 0.2857 | 1.0146 | 1 | 4.954802
(Ca.06 Mg.68 Fe.26) (Si O3) | 0 | 2 | 4 | 1.1692 | 0.4 | 2.383051 | 1.790022 | 60.96 | 78 | 0.9571429 | 0.2857143 | 0.8214286 | 0.2857143 | 1.165217 | 1 | 0.00203136 | 0 | 0.8351 | 0.2857 | 1.0093 | 1 | 4.950254
Ba ((Fe0.5 Ta0.5) O3) | 0 | 2 | 4 | 1.61 | 0.6425 | 2.947951 | 2.001462 | 9 | 51.5 | 1.15 | 0.4607143 | 1.15 | 0.4571429 | 1 | 1.0078125 | 0 | 6.25e-06 | 1.15 | 0.4589 | 1.0421 | 1 | 3.634627
Ca0.228 Mn0.772 Si O3 | 0 | 2 | 4 | 1.27824 | 0.4 | 2.493307 | 1.790022 | 41.74 | 78 | 0.9571429 | 0.2857143 | 0.9 | 0.2857143 | 1.063492 | 1 | 0.001126502 | 0 | 0.913 | 0.2857 | 1.0521 | 1 | 5.001238
Ca0.36 Mn0.64 (Si O3) | 0 | 2 | 4 | 1.2888 | 0.4 | 2.516671 | 1.790022 | 35.8 | 78 | 0.9571429 | 0.2857143 | 0.9 | 0.2857143 | 1.063492 | 1 | 0.00147456 | 0 | 0.9206 | 0.2857 | 1.0563 | 1 | 5.007682
Ca0.51 Mn0.49 (Si O3) | 0 | 2 | 4 | 1.3008 | 0.4 | 2.543221 | 1.790022 | 29.05 | 78 | 0.9571429 | 0.2857143 | 0.9 | 0.2857143 | 1.063492 | 1 | 0.00159936 | 0 | 0.9291 | 0.2857 | 1.061 | 1 | 5.015276
Ca0.81 Mn0.19 (Si O3) | 0 | 2 | 4 | 1.3248 | 0.4 | 2.596321 | 1.790022 | 15.55 | 78 | 0.9571429 | 0.2857143 | 0.9 | 0.2857143 | 1.063492 | 1 | 0.00098496 | 0 | 0.9463 | 0.2857 | 1.0704 | 1 | 5.031283
(Fe0.2 Mn0.8) (Ti O3) | 0 | 2 | 4 | 1.244 | 0.605 | 2.441751 | 1.965022 | 52.6 | 43 | 0.9 | 0.4321429 | 0.8428571 | 0.4321429 | 1.067797 | 1 | 0.001024 | 0 | 0.8886 | 0.4321 | 0.9325 | 1 | 4.018907
(Fe0.4 Mn0.6) (Ti O3) | 0 | 2 | 4 | 1.228 | 0.605 | 2.430551 | 1.965022 | 53.2 | 43 | 0.9 | 0.4321429 | 0.8428571 | 0.4321429 | 1.067797 | 1 | 0.001536 | 0 | 0.8771 | 0.4321 | 0.9268 | 1 | 4.048512
(Fe0.5 Mn0.5) (Ti O3) | 0 | 2 | 4 | 1.22 | 0.605 | 2.424951 | 1.965022 | 53.5 | 43 | 0.9 | 0.4321429 | 0.8428571 | 0.4321429 | 1.067797 | 1 | 0.0016 | 0 | 0.8714 | 0.4321 | 0.924 | 1 | 4.064244
(Fe0.6 Mn0.4) (Ti O3) | 0 | 2 | 4 | 1.212 | 0.605 | 2.419351 | 1.965022 | 53.8 | 43 | 0.9 | 0.4321429 | 0.8428571 | 0.4321429 | 1.067797 | 1 | 0.001536 | 0 | 0.8657 | 0.4321 | 0.9212 | 1 | 4.080628
(Fe0.8 Mn0.2) (Ti O3) | 0 | 2 | 4 | 1.196 | 0.605 | 2.408151 | 1.965022 | 54.4 | 43 | 0.9 | 0.4321429 | 0.8428571 | 0.4321429 | 1.067797 | 1 | 0.001024 | 0 | 0.8543 | 0.4321 | 0.9155 | 1 | 4.115464
(Mg0.985 Cr0.015) (Si0.985 Cr0.015) O3 | 0 | 2 | 4 | 1.15105 | 0.40225 | 2.356506 | 1.79241 | 67.715 | 77.565 | 0.8714286 | 0.3928571 | 0.8214286 | 0.2857143 | 1.06087 | 1.375 | 7.23975e-05 | 0.0003324375 | 0.8222 | 0.2873 | 1.0009 | 1 | 4.923924
(Mg0.977 Cr0.023) (Si0.977 Cr0.023) O3 | 0 | 2 | 4 | 1.15161 | 0.40345 | 2.356802 | 1.793684 | 67.563 | 77.333 | 0.8714286 | 0.3928571 | 0.8214286 | 0.2857143 | 1.06087 | 1.375 | 0.0001101079 | 0.0005055975 | 0.8226 | 0.2882 | 1.0004 | 1 | 4.912924
(Mg0.962 Cr0.038) (Si0.962 Cr0.038) O3 | 0 | 2 | 4 | 1.15266 | 0.4057 | 2.357357 | 1.796072 | 67.278 | 76.898 | 0.8714286 | 0.3928571 | 0.8214286 | 0.2857143 | 1.06087 | 1.375 | 0.0001791244 | 0.00082251 | 0.8233 | 0.2898 | 0.9996 | 1 | 4.892554
(Fe.60 Co.40) Ti O3 | 0 | 2 | 4 | 1.164 | 0.605 | 2.380151 | 1.965022 | 56.2 | 43 | 0.8428571 | 0.4321429 | 0.8142857 | 0.4321429 | 1.035088 | 1 | 0.000384 | 0 | 0.8314 | 0.4321 | 0.9043 | 1 | 4.194241
Pb Zr0.55 Ti0.45 O3 | 0 | 2 | 4 | 1.49 | 0.66825 | 2.774951 | 2.027172 | 81 | 43.55 | 1.064286 | 0.5142857 | 1.064286 | 0.4321429 | 1 | 1.190083 | 0 | 0.0032731875 | 1.0643 | 0.4773 | 0.9881 | 1 | 3.656293
Pb Zr0.55 Ti0.45 O3 | 0 | 2 | 4 | 1.49 | 0.66825 | 2.774951 | 2.027172 | 81 | 43.55 | 1.064286 | 0.5142857 | 1.064286 | 0.4321429 | 1 | 1.190083 | 0 | 0.0032731875 | 1.0643 | 0.4773 | 0.9881 | 1 | 3.656293
(Ti0.2 Mg0.27 Nb0.53) Pb O3 | 0 | 3.26 | 2 | 1.0704 | 1.19 | 2.379008 | 2.518487 | 51.87 | 81 | 0.8214286 | 0.85 | 0.7357143 | 0.85 | 1.116505 | 1 | 0.00257584 | 0 | 0.7646 | 0.85 | 0.6745 | 0.8766667 | -37.13553
(Mg0.25 Nb0.49 Ti0.26) Pb O3 | 0 | 3.24 | 2 | 1.0704 | 1.19 | 2.381291 | 2.518487 | 51.21 | 81 | 0.8214286 | 0.85 | 0.7357143 | 0.85 | 1.116505 | 1 | 0.00238384 | 0 | 0.7646 | 0.85 | 0.6745 | 0.8733333 | -36.83568
Pb Zn0.39 Nb0.61 O3 | 0 | 2 | 3.83 | 1.49 | 0.679 | 2.774951 | 2.02995 | 81 | 55.58 | 1.064286 | 0.5285714 | 1.064286 | 0.4571429 | 1 | 1.15625 | 0 | 0.002379 | 1.0643 | 0.485 | 0.9829 | 0.9716667 | 3.646217
Pb (Sc0.37 Nb0.37 Ti0.26) O3 | 0 | 2 | 4 | 1.49 | 0.66975 | 2.774951 | 2.021957 | 81 | 32.64 | 1.064286 | 0.5321429 | 1.064286 | 0.4321429 | 1 | 1.231405 | 0 | 0.003512687 | 1.0643 | 0.4784 | 0.9873 | 1 | 3.654704
Pb (Zr0.6 Ti0.4) O3 | 0 | 2 | 4 | 1.49 | 0.674 | 2.774951 | 2.032822 | 81 | 43.6 | 1.064286 | 0.5142857 | 1.064286 | 0.4321429 | 1 | 1.190083 | 0 | 0.003174 | 1.0643 | 0.4814 | 0.9853 | 1 | 3.650526
(Bi0.8 Pb0.2) (Fe0.8 Ti0.2) O3 | 0 | 2.8 | 3.2 | 1.378 | 0.637 | 2.640533 | 2.005376 | 85 | 52.6 | 1.064286 | 0.4607143 | 0.9642857 | 0.4321429 | 1.103704 | 1.066116 | 0.003136 | 0.000256 | 0.9843 | 0.455 | 0.9643 | 1 | 2.207718
(Dy0.7 Y0.3) (Mn O3) | 0 | 3 | 4 | 1.215 | 0.53 | 2.519329 | 1.903022 | 25.3 | 52 | 0.8928571 | 0.3785714 | 0.8571429 | 0.3785714 | 1.041667 | 1 | 0.000525 | 0 | 0.8679 | 0.3786 | 0.9581 | 1.166667 | 1.931255
(Dy0.5 Y0.5) (Mn O3) | 0 | 3 | 4 | 1.225 | 0.53 | 2.522929 | 1.903022 | 21.5 | 52 | 0.8928571 | 0.3785714 | 0.8571429 | 0.3785714 | 1.041667 | 1 | 0.000625 | 0 | 0.875 | 0.3786 | 0.9617 | 1.166667 | 1.917714
(Dy0.3 Y0.7) (Mn O3) | 0 | 3 | 4 | 1.235 | 0.53 | 2.526529 | 1.903022 | 17.7 | 52 | 0.8928571 | 0.3785714 | 0.8571429 | 0.3785714 | 1.041667 | 1 | 0.000525 | 0 | 0.8821 | 0.3786 | 0.9654 | 1.166667 | 1.905086
Sr (Co0.67 W0.33 O3) | 0 | 2 | 3.33 | 1.44 | 0.58295 | 2.780951 | 1.928958 | 8 | 55.69 | 1.028571 | 0.4714286 | 1.028571 | 0.3892857 | 1 | 1.211009 | 0 | 0.0029240475 | 1.0286 | 0.4164 | 1.0127 | 0.8883333 | 3.864816
Ba (Y0.667 W0.333) O3 | 0 | 2 | 3.333 | 1.61 | 0.82008 | 2.947951 | 2.184075 | 9 | 24.987 | 1.15 | 0.6428571 | 1.15 | 0.4714286 | 1 | 1.363636 | 0 | 0.0127935936 | 1.15 | 0.5858 | 0.9587 | 0.8888333 | 3.527664
(Li0.12 Na0.88) (Nb O3) | 0 | 1 | 5 | 1.366 | 0.64 | 2.681975 | 1.978459 | 1.88 | 47 | 0.9928571 | 0.4571429 | 0.85 | 0.4571429 | 1.168067 | 1 | 0.004224 | 0 | 0.9757 | 0.4571 | 0.9588 | 1 | 4.002652
(Co0.224 Mg0.776) (Si O3) | 0 | 2 | 4 | 1.14776 | 0.4 | 2.355727 | 1.790022 | 65.76 | 78 | 0.8214286 | 0.2857143 | 0.8142857 | 0.2857143 | 1.008772 | 1 | 1.73824e-05 | 0 | 0.8198 | 0.2857 | 1.0009 | 1 | 4.94425
Ba ((Ti0.93 Ce0.07) O3) | 0 | 2 | 4 | 1.61 | 0.62355 | 2.947951 | 1.979932 | 9 | 41.04 | 1.15 | 0.6214286 | 1.15 | 0.4321429 | 1 | 1.438017 | 0 | 0.004571648 | 1.15 | 0.4454 | 1.0518 | 1 | 3.689227
(Li0.12 Na0.88) Nb O3 | 0 | 1 | 5 | 1.366 | 0.64 | 2.681975 | 1.978459 | 1.88 | 47 | 0.9928571 | 0.4571429 | 0.85 | 0.4571429 | 1.168067 | 1 | 0.004224 | 0 | 0.9757 | 0.4571 | 0.9588 | 1 | 4.002652
(Li0.20 Na0.80) Nb O3 | 0 | 1 | 5 | 1.35 | 0.64 | 2.655015 | 1.978459 | 1.8 | 47 | 0.9928571 | 0.4571429 | 0.85 | 0.4571429 | 1.168067 | 1 | 0.0064 | 0 | 0.9643 | 0.4571 | 0.9532 | 1 | 4.013597
(Li0.96 Na0.04) Nb O3 | 0 | 1 | 5 | 1.198 | 0.64 | 2.398895 | 1.978459 | 1.04 | 47 | 0.9928571 | 0.4571429 | 0.85 | 0.4571429 | 1.168067 | 1 | 0.001536 | 0 | 0.8557 | 0.4571 | 0.9005 | 1 | 4.173229
Bi (Co0.37 Fe0.63) O3 | 0 | 3 | 3 | 1.35 | 0.608 | 2.606929 | 1.970324 | 86 | 56.11 | 0.9642857 | 0.4607143 | 0.9642857 | 0.3892857 | 1 | 1.183486 | 0 | 0.002331 | 0.9643 | 0.4343 | 0.9684 | 1 | 1.653277
Mg0.95 Co0.05 Ti O3 | 0 | 2 | 4 | 1.1495 | 0.605 | 2.355901 | 1.965022 | 67.5 | 43 | 0.8214286 | 0.4321429 | 0.8142857 | 0.4321429 | 1.008772 | 1 | 4.75e-06 | 0 | 0.8211 | 0.4321 | 0.8991 | 1 | 4.2344
Na0.84 Li0.16 V O3 | 0 | 1 | 5 | 1.358 | 0.54 | 2.668495 | 1.870459 | 1.84 | 46 | 0.9928571 | 0.3857143 | 0.85 | 0.3857143 | 1.168067 | 1 | 0.005376 | 0 | 0.97 | 0.3857 | 1.0053 | 1 | 4.319568
(Na0.5 Li0.5) (V O3) | 0 | 1 | 5 | 1.29 | 0.54 | 2.553915 | 1.870459 | 1.5 | 46 | 0.9928571 | 0.3857143 | 0.85 | 0.3857143 | 1.168067 | 1 | 0.01 | 0 | 0.9214 | 0.3857 | 0.9805 | 1 | 4.33583
Ba (Y0.667 Mo0.333) O3 | 0 | 2 | 3.333 | 1.61 | 0.81675 | 2.947951 | 2.18574 | 9 | 24.654 | 1.15 | 0.6428571 | 1.15 | 0.4642857 | 1 | 1.384615 | 0 | 0.0138819375 | 1.15 | 0.5834 | 0.9601 | 0.8888333 | 3.523317
Ba (Yb0.5 Ta0.5) O3 | 0 | 2 | 4 | 1.61 | 0.754 | 2.947951 | 2.104462 | 9 | 43.5 | 1.15 | 0.62 | 1.15 | 0.4571429 | 1 | 1.35625 | 0 | 0.012996 | 1.15 | 0.5386 | 0.9881 | 1 | 3.48631
BaCe0.25Mn0.75O3 | 0 | 2 | 4 | 1.61 | 0.615 | 2.947951 | 1.971772 | 9 | 42.75 | 1.15 | 0.6214286 | 1.15 | 0.3785714 | 1 | 1.641509 | 0 | 0.021675 | 1.15 | 0.4393 | 1.0563 | 1 | 3.716937
BaCe0.5Mn0.5O3 | 0 | 2 | 4 | 1.61 | 0.7 | 2.947951 | 2.040522 | 9 | 33.5 | 1.15 | 0.6214286 | 1.15 | 0.3785714 | 1 | 1.641509 | 0 | 0.0289 | 1.15 | 0.5 | 1.0135 | 1 | 3.522811
BaCe0.75Mn0.25O3 | 0 | 2 | 4 | 1.61 | 0.785 | 2.947951 | 2.10927209 | 9 | 24.25 | 1.15 | 0.6214286 | 1.15 | 0.3785714 | 1 | 1.641509 | 0 | 0.021675 | 1.15 | 0.5607 | 0.9741 | 1 | 3.493976
BaCe0.05Mn0.95O3 | 0 | 2 | 4 | 1.61 | 0.547 | 2.947951 | 1.916772 | 9 | 50.15 | 1.15 | 0.6214286 | 1.15 | 0.3785714 | 1 | 1.641509 | 0 | 0.005491 | 1.15 | 0.3907 | 1.0932 | 1 | 4.01234
BaCe0.15Mn0.85O3 | 0 | 2 | 4 | 1.61 | 0.581 | 2.947951 | 1.944272 | 9 | 46.45 | 1.15 | 0.6214286 | 1.15 | 0.3785714 | 1 | 1.641509 | 0 | 0.014739 | 1.15 | 0.415 | 1.0744 | 1 | 3.847196
La0.6Ca0.4Co0.3Mn0.7O3 | 0 | 2.6 | 3.7 | 1.352 | 0.5345 | 2.662938 | 1.900155 | 10.6 | 53.8 | 0.9714286 | 0.3892857 | 0.9571429 | 0.3785714 | 1.014925 | 1.028302 | 9.6e-05 | 4.725e-05 | 0.9657 | 0.3818 | 1.0059 | 1.05 | 2.946073
La0.6Ca0.4Co0.1Mn0.9O3 | 0 | 2.6 | 3.9 | 1.352 | 0.5315 | 2.662938 | 1.902066 | 10.6 | 52.6 | 0.9714286 | 0.3892857 | 0.9571429 | 0.3785714 | 1.014925 | 1.028302 | 9.6e-05 | 2.025e-05 | 0.9657 | 0.3796 | 1.0075 | 1.083333 | 2.957894
La0.6Sr0.4Fe0.85Mo0.15O3 | 0 | 2.6 | 3.25 | 1.392 | 0.64625 | 2.723338 | 2.013104 | 11 | 53.75 | 1.028571 | 0.4642857 | 0.9714286 | 0.4607143 | 1.058824 | 1.007752 | 0.001536 | 4.6875e-06 | 0.9943 | 0.4616 | 0.9648 | 0.975 | 2.704967
Ca0.5Ce0.5MnO3 | 0 | 2.5 | 4 | 1.34 | 0.53 | 2.64694 | 1.903022 | 11 | 52 | 0.9571429 | 0.3785714 | 0.9571429 | 0.3785714 | 1 | 1 | 0 | 0 | 0.9571 | 0.3786 | 1.0039 | 1.083333 | 3.205987
CaMn0.5Ce0.5O3 | 0 | 2 | 4 | 1.34 | 0.7 | 2.629951 | 2.040522 | 7 | 33.5 | 0.9571429 | 0.6214286 | 0.9571429 | 0.3785714 | 1 | 1.641509 | 0 | 0.0289 | 0.9571 | 0.5 | 0.9226 | 1 | 3.896055
Sc0.5Ca0.5MnO3 | 0 | 2.5 | 4 | 1.245 | 0.53 | 2.49594 | 1.903022 | 9 | 52 | 0.9571429 | 0.3785714 | 0.8214286 | 0.3785714 | 1.165217 | 1 | 0.009025 | 0 | 0.8893 | 0.3786 | 0.9691 | 1.083333 | 3.268028
LaCr0.7Ni0.3O3 | 0 | 3 | 3.4 | 1.36 | 0.592 | 2.684929 | 1.982614 | 13 | 52.6 | 0.9714286 | 0.4928571 | 0.9714286 | 0.3928571 | 1 | 1.254545 | 0 | 0.004116 | 0.9714 | 0.4229 | 0.9797 | 1.066667 | 1.651044
LaCr0.4Ni0.6O3 | 0 | 3 | 2.8 | 1.36 | 0.634 | 2.684929 | 2.015988 | 13 | 56.2 | 0.9714286 | 0.4928571 | 0.9714286 | 0.3928571 | 1 | 1.254545 | 0 | 0.004704 | 0.9714 | 0.4529 | 0.9595 | 0.9666667 | 1.640339
LaCr0.3Ni0.7O3 | 0 | 3 | 2.6 | 1.36 | 0.648 | 2.684929 | 2.027113 | 13 | 57.4 | 0.9714286 | 0.4928571 | 0.9714286 | 0.3928571 | 1 | 1.254545 | 0 | 0.004116 | 0.9714 | 0.4629 | 0.9529 | 0.9333333 | 1.653517
LaCr0.2Ni0.8O3 | 0 | 3 | 2.4 | 1.36 | 0.662 | 2.684929 | 2.038237 | 13 | 58.6 | 0.9714286 | 0.4928571 | 0.9714286 | 0.3928571 | 1 | 1.254545 | 0 | 0.003136 | 0.9714 | 0.4729 | 0.9465 | 0.9 | 1.675027
LaCr0.1Ni0.9O3 | 0 | 3 | 2.2 | 1.36 | 0.676 | 2.684929 | 2.049362 | 13 | 59.8 | 0.9714286 | 0.4928571 | 0.9714286 | 0.3928571 | 1 | 1.254545 | 0 | 0.001764 | 0.9714 | 0.4829 | 0.9401 | 0.8666667 | 1.704909
(La0.667 Ca0.333) (Mn0.9In0.1) O3 | 0 | 2.667 | 3.9 | 1.35334 | 0.557 | 2.666621 | 1.928566 | 11.002 | 54.3 | 0.9714286 | 0.5714286 | 0.9571429 | 0.3785714 | 1.014925 | 1.509434 | 8.88444e-05 | 0.006561 | 0.9667 | 0.3979 | 0.9948 | 1.0945 | 2.699795
(La0.667 Ca0.333) (Mn0.85In0.15) O3 | 0 | 2.667 | 3.85 | 1.35334 | 0.5705 | 2.666621 | 1.941338 | 11.002 | 55.45 | 0.9714286 | 0.5714286 | 0.9571429 | 0.3785714 | 1.014925 | 1.509434 | 8.88444e-05 | 0.00929475 | 0.9667 | 0.4075 | 0.988 | 1.086167 | 2.665163
(La0.667 Ca0.333) (Mn0.7In0.3) O3 | 0 | 2.667 | 3.7 | 1.35334 | 0.611 | 2.666621 | 1.979655 | 11.002 | 58.9 | 0.9714286 | 0.5714286 | 0.9571429 | 0.3785714 | 1.014925 | 1.509434 | 8.88444e-05 | 0.015309 | 0.9667 | 0.4364 | 0.9681 | 1.061167 | 2.606812
(La0.1 Ca0.9) ((Mn0.85 Ge0.15) O3) | 0 | 2.1 | 4 | 1.342 | 0.53 | 2.635449 | 1.902272 | 7.6 | 56.05 | 0.9714286 | 0.3785714 | 0.9571429 | 0.3785714 | 1.014925 | 1 | 3.6e-05 | 0 | 0.9586 | 0.3786 | 1.0046 | 1.016667 | 3.955012
(La0.5 Ca0.5) (Mn0.95 Fe0.05) O3 | 0 | 2.5 | 3.95 | 1.35 | 0.53575 | 2.65744 | 1.908644 | 10 | 52.15 | 0.9714286 | 0.4607143 | 0.9571429 | 0.3785714 | 1.014925 | 1.216981 | 0.0001 | 0.0006281875 | 0.9643 | 0.3827 | 1.0045 | 1.075 | 3.179468
(Pr0.6 Ca0.1 Sr0.3) ((Mn0.925 Fe0.075) O3) | 0 | 2.6 | 3.925 | 1.34 | 0.538625 | 2.687838 | 1.911455 | 13.3 | 52.225 | 1.028571 | 0.4607143 | 0.9214286 | 0.3785714 | 1.116279 | 1.216981 | 0.0045 | 0.0009174844 | 0.9571 | 0.3847 | 0.9994 | 1.0875 | 2.936297
(La0.6 Ca0.35 Sr0.05) (Mn O3) | 0 | 2.6 | 4 | 1.357 | 0.53 | 2.670488 | 1.903022 | 10.65 | 52 | 1.028571 | 0.3785714 | 0.9571429 | 0.3785714 | 1.074627 | 1 | 0.000451 | 0 | 0.9693 | 0.3786 | 1.0101 | 1.1 | 2.962239
(Ca0.5 Sr0.5) (Mn O3) | 0 | 2 | 4 | 1.39 | 0.53 | 2.705451 | 1.903022 | 7.5 | 52 | 1.028571 | 0.3785714 | 0.9571429 | 0.3785714 | 1.074627 | 1 | 0.0025 | 0 | 0.9929 | 0.3786 | 1.0222 | 1 | 4.081647