## A site-CN=12
Element Symbol | Oxidation state | Coordination number | Ionic radius-A site(CN=12) | d0/R0 | B | literatere(d0 and B) | dAO(CN=12) | Medeleev number | Atomic Number
Li | 1 | 8 | 0.92 | 1.466 | 0.37 | a | 2.385415 | 1 | 3
Na | 1 | 12 | 1.39 | 1.803 | 0.37 | a | 2.722415 | 2 | 11
Mg | 2 | 8 | 0.89 | 1.693 | 0.37 | a | 2.355951 | 68 | 12
Al | 3 | 6 | 0.535 | 1.651 | 0.37 | a | 2.163929 | 73 | 13
Si | 4 | 6 | 0.4 | 1.64 | 0.37 | a | 2.046487 | 78 | 14
K | 1 | 12 | 1.64 | 2.132 | 0.37 | a | 3.051415 | 3 | 19
Ca | 2 | 12 | 1.34 | 1.967 | 0.37 | a | 2.629951 | 7 | 20
Sc | 3 | 8 | 0.87 | 1.849 | 0.37 | a | 2.361929 | 11 | 21
Ti | 3 | 6 | 0.67 | 1.654 | 0.545 | bs | 2.40953 | 43 | 22
V | 2 | 6 | 0.79 | 1.7 | 0.37 | e | 2.362951 | 46 | 23 | (high spin)
Cr | 2 | 6 | 0.8 | 1.73 | 0.37 | b | 2.392951 | 49 | 24
Mn | 2 | 8 | 0.96 | 1.79 | 0.37 | a | 2.452951 | 52 | 25
Fe | 2 | 8 | 0.92 | 1.734 | 0.37 | a | 2.396951 | 55 | 26 | (high spin)
Co | 2 | 8 | 0.9 | 1.692 | 0.37 | a | 2.354951 | 58 | 27
Ni | 2 | 6 | 0.69 | 1.654 | 0.37 | a | 2.316951 | 61 | 28
Cu | 1 | 6 | 0.77 | 1.601 | 0.335 | bs | 2.433444 | 64 | 29
Zn | 2 | 8 | 0.9 | 1.704 | 0.37 | a | 2.366951 | 69 | 30
Ga | 3 | 6 | 0.62 | 1.73 | 0.37 | a | 2.242929 | 74 | 31
Ge | 2 | 6 | 0.73 | 1.748 | 0.37 | a | 2.410951 | 79 | 32
Sr | 2 | 12 | 1.44 | 2.118 | 0.37 | a | 2.780951 | 8 | 38
Y | 3 | 9 | 1.075 | 2.019 | 0.37 | a | 2.531929 | 12 | 39
Zr | 4 | 9 | 0.89 | 1.928 | 0.37 | a | 2.334487 | 44 | 40
Nb | 4 | 8 | 0.79 | 1.853 | 0.479 | bs | 2.379235 | 47 | 41
Ag | 1 | 8 | 1.28 | 1.842 | 0.37 | a | 2.761415 | 65 | 47
In | 3 | 8 | 0.92 | 1.902 | 0.37 | a | 2.414929 | 75 | 49
Sn | 4 | 8 | 0.81 | 1.905 | 0.37 | a | 2.311487 | 80 | 50
Ba | 2 | 12 | 1.61 | 2.285 | 0.37 | a | 2.947951 | 9 | 56
La | 3 | 12 | 1.36 | 2.172 | 0.37 | a | 2.684929 | 13 | 57
Ce | 3 | 12 | 1.34 | 2.151 | 0.37 | b | 2.663929 | 15 | 58
Pr | 3 | 9 | 1.179 | 2.138 | 0.37 | a | 2.650929 | 17 | 59
Nd | 3 | 12 | 1.27 | 2.105 | 0.37 | a | 2.617929 | 19 | 60
Sm | 3 | 12 | 1.24 | 2.088 | 0.37 | b | 2.600929 | 23 | 62
Gd | 3 | 9 | 1.107 | 2.065 | 0.37 | b | 2.577929 | 27 | 64
Tb | 3 | 9 | 1.095 | 2.032 | 0.37 | a | 2.544929 | 29 | 65
Dy | 3 | 9 | 1.083 | 2.001 | 0.37 | a | 2.513929 | 31 | 66
Yb | 3 | 9 | 1.042 | 1.965 | 0.37 | a | 2.477929 | 39 | 70
Ta | 5 | 8 | 0.74 | 1.92 | 0.37 | a | 2.243923 | 48 | 73
W | 4 | 6 | 0.66 | 1.851 | 0.37 | aj | 2.257487 | 51 | 74
Ir | 4 | 6 | 0.625 | 1.909 | 0.258 | bs | 2.192442 | 60 | 77
Pb | 2 | 12 | 1.49 | 2.112 | 0.37 | a | 2.774951 | 81 | 82
Bi | 3 | 8 | 1.17 | 2.094 | 0.37 | a | 2.606929 | 86 | 83
First order :ionic radii
dXO=d0-Bln(VX/NX)
X represents A site/B site
| Ir oxidation 3 no d/B |  |  |  |  | d0 (R0) parameters from literature
| Ti oxidation 2 no d/B |  |  |  |  | B parameters from literature
| doubt |  |  |  |  | https://www.iucr.org/__data/assets/file/0007/126574/bvparm2016.cif
B | 3 | 6 | 0.27 | 1.371 | 0.37 | a | 1.883929 | 72 | 5
C | 4 | 6 | 0.16 | 1.39 | 0.37 | a | 1.796487 | 77 | 6
Mo | 6 | 7 | 0.73 | 1.856 | 0.37 | m | 2.112464 | 50 | 42

## B site-CN=6
Element Symbol | Oxidation state | Coordination number | Ionic radius-B site(CN=6) | d0/R0 | B | literatere(d0 and B) | dBO | Medeleev number | Atomic Number
Li | 1 | 6 | 0.76 | 1.466 | 0.37 | a | 2.128951 | 1 | 3
Na | 1 | 6 | 1.02 | 1.803 | 0.37 | a | 2.465951 | 2 | 11
Mg | 2 | 6 | 0.72 | 1.693 | 0.37 | a | 2.099487 | 68 | 12
Al | 3 | 6 | 0.535 | 1.651 | 0.37 | a | 1.907464 | 73 | 13
Si | 4 | 6 | 0.4 | 1.64 | 0.37 | a | 1.790022 | 78 | 14
K | 1 | 6 | 1.38 | 2.132 | 0.37 | a | 2.794951 | 3 | 19
Ca | 2 | 6 | 1 | 1.967 | 0.37 | a | 2.373487 | 7 | 20
Sc | 3 | 6 | 0.745 | 1.849 | 0.37 | a | 2.105464 | 11 | 21
Ti | 4 | 6 | 0.605 | 1.815 | 0.37 | a | 1.965022 | 43 | 22
V | 5 | 6 | 0.54 | 1.803 | 0.37 | a | 1.870459 | 46 | 23
Cr | 4 | 6 | 0.55 | 1.783 | 0.41 | bs | 1.949241 | 49 | 24
Mn | 4 | 6 | 0.53 | 1.753 | 0.37 | a | 1.903022 | 52 | 25
Fe | 3 | 6 | 0.645 | 1.759 | 0.37 | a | 2.015464 | 55 | 26
Co | 3 | 6 | 0.545 | 1.637 | 0.37 | i | 1.893464 | 58 | 27
Ni | 2 | 6 | 0.69 | 1.654 | 0.37 | a | 2.060487 | 61 | 28
Cu | 2 | 6 | 0.73 | 1.679 | 0.37 | a | 2.085487 | 64 | 29
Zn | 2 | 6 | 0.74 | 1.704 | 0.37 | a | 2.110487 | 69 | 30
Ga | 3 | 6 | 0.62 | 1.73 | 0.37 | a | 1.986464 | 74 | 31
Ge | 4 | 6 | 0.53 | 1.748 | 0.37 | a | 1.898022 | 79 | 32
Sr | 2 | 6 | 1.18 | 2.118 | 0.37 | a | 2.524487 | 8 | 38
Y | 3 | 6 | 0.9 | 2.019 | 0.37 | a | 2.275464 | 12 | 39
Zr | 4 | 6 | 0.72 | 1.928 | 0.37 | a | 2.07802209 | 44 | 40
Nb | 5 | 6 | 0.64 | 1.911 | 0.37 | a | 1.978459 | 47 | 41
Mo | 4 | 6 | 0.65 | 1.856 | 0.37 | m | 2.006022 | 50 | 42
Ag | 1 | 6 | 1.15 | 1.842 | 0.37 | a | 2.504951 | 65 | 47
In | 3 | 6 | 0.8 | 1.902 | 0.37 | a | 2.158464 | 75 | 49
Sn | 4 | 6 | 0.69 | 1.905 | 0.37 | a | 2.055022 | 80 | 50
Ba | 2 | 6 | 1.35 | 2.285 | 0.37 | a | 2.691487 | 9 | 56
La | 3 | 6 | 1.032 | 2.172 | 0.37 | a | 2.428464 | 13 | 57
Ce | 4 | 6 | 0.87 | 2.028 | 0.37 | b | 2.17802209 | 15 | 58
Pr | 3 | 6 | 0.99 | 2.138 | 0.37 | a | 2.394464 | 17 | 59
Nd | 3 | 6 | 0.983 | 2.105 | 0.37 | a | 2.361464 | 19 | 60
Sm | 3 | 6 | 0.958 | 2.088 | 0.37 | b | 2.344464 | 23 | 62
Gd | 3 | 6 | 0.938 | 2.065 | 0.37 | b | 2.321464 | 27 | 64
Tb | 3 | 6 | 0.923 | 2.032 | 0.37 | a | 2.288464 | 29 | 65
Dy | 3 | 6 | 0.912 | 2.001 | 0.37 | a | 2.257464 | 31 | 66
Yb | 3 | 6 | 0.868 | 1.965 | 0.37 | a | 2.221464 | 39 | 70
Ta | 5 | 6 | 0.64 | 1.92 | 0.37 | a | 1.987459 | 48 | 73
W | 4 | 6 | 0.66 | 1.851 | 0.37 | aj | 2.001022 | 51 | 74
Ir | 4 | 6 | 0.625 | 1.909 | 0.258 | bs | 2.01361 | 60 | 77
Pb | 2 | 6 | 1.19 | 2.112 | 0.37 | a | 2.518487 | 81 | 82
Bi | 3 | 6 | 1.03 | 2.094 | 0.37 | a | 2.350464 | 86 | 83
dXO=d0-Bln(VX/NX)
| doubt |  |  |  |  | X represents A site/B site
d0 (R0) parameters from literature
B parameters from literature
https://www.iucr.org/__data/assets/file/0007/126574/bvparm2016.cif
B | 3 | 6 | 0.27 | 1.371 | 0.37 | a | 1.627464 | 72 | 5
C | 4 | 6 | 0.16 | 1.39 | 0.37 | a | 1.540022 | 77 | 6

## A site-CN=12 from ouyang
Element Symbol | Oxidation state | Coordination number | Ionic radius-A site(CN=12) | ro=1.35
Li | 1 | 12 | 1.19
Na | 1 | 12 | 1.39
Mg | 2 | 12 | 1.15
Al | 3 | 12 | 0.98
Si | 4 | 12 | 0.8
K | 1 | 12 | 1.64
Ca | 2 | 12 | 1.34
Sc | 3 | 12 | 1.15
Ti | 3 | 12 | 1.07
V | 2 | 12 | 1.2
Cr | 2 | 12 | 1.22
Mn | 2 | 12 | 1.26
Fe | 2 | 12 | 1.18
Co | 2 | 12 | 1.14
Ni | 2 | 12 | 1.03
Cu | 1 | 12 | 1.03
Zn | 2 | 12 | 1.09
Ga | 3 | 12 | 0.96
Ge | 2 | 12 | 1.08
Sr | 2 | 12 | 1.44
Y | 3 | 12 | 1.25
Zr | 4 | 12 | 1.08
Nb | 4 | 12 | 1.03
Ag | 1 | 12 | 1.43
In | 3 | 12 | 1.13
Sn | 4 | 12 | 1
Ba | 2 | 12 | 1.61
La | 3 | 12 | 1.36
Ce | 3 | 12 | 1.34
Pr | 3 | 12 | 1.29
Nd | 3 | 12 | 1.27
Sm | 3 | 12 | 1.24
Gd | 3 | 12 | 1.23
Tb | 3 | 12 | 1.21
Dy | 3 | 12 | 1.2
Yb | 3 | 12 | 1.15
Ta | 5 | 12 | 0.92
W | 4 | 12 | 0.9
Ir | 4 | 12 | 0.83
Pb | 2 | 12 | 1.49
Bi | 3 | 12 | 1.35
original radii when cn=12
others from following link
https://pubs.acs.org/doi/abs/10.1021/acs.chemmater.9b04472?casa_token=ekqlSAAgTzwAAAAA:QYywZWBIvxf6DlY_uLk0GyiTr4O7CdoFDiyQ-UVvzC93xPZ74xevJBmU03HLWM0koUB81bZ3_Ye0BH3S
doubt
B | 3 | 12 | 0.69
C | 4 | 12 | 0.42
Mo | 6 | 12 | 0.95

## B site-CN=6 from ouyang
Element Symbol | Oxidation state | Coordination number | Ionic radius-B site(CN=6)
Li | 1 | 6 | 0.76
Na | 1 | 6 | 1.02
Mg | 2 | 6 | 0.72
Al | 3 | 6 | 0.535
Si | 4 | 6 | 0.4
K | 1 | 6 | 1.38
Ca | 2 | 6 | 1
Sc | 3 | 6 | 0.745
Ti | 4 | 6 | 0.605
V | 5 | 6 | 0.54
Cr | 4 | 6 | 0.55
Mn | 4 | 6 | 0.53
Fe | 3 | 6 | 0.645
Co | 3 | 6 | 0.545
Ni | 2 | 6 | 0.69
Cu | 2 | 6 | 0.73
Zn | 2 | 6 | 0.74
Ga | 3 | 6 | 0.62
Ge | 4 | 6 | 0.53
Sr | 2 | 6 | 1.18
Y | 3 | 6 | 0.9
Zr | 4 | 6 | 0.72
Nb | 5 | 6 | 0.64
Mo | 4 | 6 | 0.65
Ag | 1 | 6 | 1.15
In | 3 | 6 | 0.8
Sn | 4 | 6 | 0.69
Ba | 2 | 6 | 1.35
La | 3 | 6 | 1.032
Ce | 4 | 6 | 0.87
Pr | 3 | 6 | 0.99
Nd | 3 | 6 | 0.983
Sm | 3 | 6 | 0.958
Gd | 3 | 6 | 0.938
Tb | 3 | 6 | 0.923
Dy | 3 | 6 | 0.912
Yb | 3 | 6 | 0.868
Ta | 5 | 6 | 0.64
W | 4 | 6 | 0.66
Ir | 4 | 6 | 0.625
Pb | 2 | 6 | 1.19
Bi | 3 | 6 | 1.03
doubt
B | 3 | 6 | 0.27
C | 4 | 6 | 0.16